## Лист1
e_0 | 8.85e-12 | Ф/м
e | 11.67
№ (метка) | Площадь, см2 | Толщина, мкм | Напряжение полного обеднения, В | Ёмкость при 300 В, пФ | Ёмкость теор, пФ | Удельное сопротивление, кОм*см
1 (det1) | 5 | 300 | 55.9 | 179 | 172.1325 | 4.969191
2 (det2) | 4 | 300 | 93.9 | 121 | 137.706 | 2.95823
3 (det3) | 1 | 300 | 54.5 | 23.7 | 34.4265 | 5.09684
4 (mydet) | 1 | 300 | 73.7 | 24.3 | 34.4265 | 3.769034
5 (det4) | 0.25 | 300 | 26.9 | 10.3 | 8.606625 | 10.32631